## Forsøg 1
Forsøg 1: Sigteanalyse
Kornstørrelse [mm] | Gennemfald [%]
0.01 | 0
0.063 | 0.1886317907
0.075 | 1.458752515
0.125 | 44.57997988
0.15 | 68.00804829
0.212 | 98.25201207
0.25 | 99.58501006
0.425 | 99.93712274
0.5 | 99.98742455
1 | 100
2 | 100

## Forsøg 2
Forsøg 2: Sigteanalyse
Kornstørrelse [mm] | Gennemfald [%]
0.01 | 0
0.063 | 0.5625703213
0.075 | 2.038
0.125 | 27.15339417
0.15 | 61.92024003
0.212 | 97.91223903
0.25 | 99.47493437
0.425 | 99.93749219
0.5 | 99.97499687
1 | 100
2 | 100